## Location 1
Date | Contractor | 3D stand |  | T1 | T2 | T3 | T4 |  | Roller 1 | Roller 2 | Roller 3 | Compaction method
2021-07-26 |  | 5cm |  | Top | 3 | 2 | Bottom |  | Combi | DV70 | HW90 | Static(S) | Vibration(V) | Oscillate(O)
Time | Tsurface | T1 | T2 | T3 | T4 | Roller | Compaction method | Density-Troxler | Density-Campbell | Density-PQI
12:17 | 108.8 | 108.5 | 99.3 | 101.9 | 80.5 | 1 | S | 2202 | 2179 | 2405
12:18 | 109.7 | 106.7 | 96.4 | 101.5 | 82.9 | 1 | S | 2230 | 2235 | 2497
12:20 | 108.7 | 104.5 | 93.7 | 101.1 | 82.5 | 1 | S | 2267 | 2275 | 2472
12:22 | 103.1 | 99.4 | 90.9 | 97.2 | 79.0 | 1 | S | 2250 | 2256 | 2485
12:23 | 100.2 | 98.1 | 89.4 | 94.8 | 80.1 | 1 | S | 2285 | 2268 | 2426
12:27 | 71.1 | 92.8 | 86.0 | 90.2 | 79.4 | 1 | S | 2330 | 2316 | 2463
12:30 | 68.4 | 89.0 | 83.4 | 87.0 | 76.2 | 2 | S | 2320 | 2319 | 2457
12:32 | 70.0 | 86.1 | 81.5 | 84.4 | 75.6 | 2 | O | 2282 | 2370 | 2448
12:33 | 70.9 | 83.4 | 79.9 | 82.4 | 74.9 | 2 | S | 2367 | 2343 | 2430
12:35 | 71.6 | 80.9 | 78.2 | 80.5 | 73.6 | 2 | V | 2391 | 2308 | 2423
12:40 | 71.0 | 75.5 | 73.8 | 75.5 | 70.5 | 2 | S | 2382 | 2361 | 2427
12:43 | 70.9 | 73.7 | 72.2 | 73.7 | 69.1 | 2 | S | 2336 | 2372 | 2403
12:48 | 67.6 | 71.4 | 69.7 | 70.9 | 66.7 | 3 | S | 2357 | 2371 | 2388
12:49 | 63.0 | 70.8 | 69.3 | 70.5 | 66.7 | 3 | S | 2318 | 2355 | 2403
12:52 | 60.7 | 69.7 | 68.5 | 69.4 | 65.9 | 3 | S | 2384 | 2383 | 2276
12:54 | 60.6 | 69.2 | 67.9 | 68.9 | 65.3 | 3 | S | 2352 | 2336 | 2414
12:55 | 59.9 | 68.5 | 67.5 | 68.3 | 65.2 | 3 | S | 2362 | 2358 | 2366
12:59 | 59.2 | 67.0 | 66.2 | 66.8 | 64.2 | 3 | S | 2341 | 2336 | 2404
13:00 | 57.8 | 66.3 | 65.6 | 66.2 | 63.5 | 3 | S | 2392 | 2350 | 2403
13:02 | 57.4 | 65.6 | 65.2 | 65.5 | 63.3 | 3 | S | 2393 | 2355 | 2435
13:08 | 54.1 | 63.1 | 63.1 | 63.2 | 61.0 | 3 | S | 2356 | 2328 | 2401

## Location 2
Date | Contractor | 3D stand |  | T1 | T2 | T3 | T4 |  | Roller 1 | Roller 2 | Roller 3 | Compaction method
2021-07-26 |  | 5cm |  | Top | 2 | 3 | Bottom |  | Combi | DV70 | HW90 | Static(S) | Vibration(V) | Oscillate(O)
Time | Tsurface | T1 | T2 | T3 | T4 | Roller | Compaction method | Density-Troxler | Density-Campbell | Density-PQI
14:55 | 103.5 | 111.7 | 112.1 | 103.6 | 83.4 | 1 | S | 2207 | 2242 | 2561
14:58 | 100.0 | 110.7 | 109.2 | 99.0 | 85.8 | 1 | S | 2284 | 2239 | 2603
15:00 | 97.4 | 109.0 | 105.9 | 96.5 | 86.2 | 1 | S | 2315 | 2323 | 2657
15:03 | 94.2 | 104.5 | 102.6 | 94.3 | 83.7 | 1 | S | 2343 | 2296 | 2567
15:05 | 92.1 | 100.6 | 98.6 | 91.9 | 82.9 | 1 | S | 2443 | 2275 | 2585
15:07 | 88.3 | 97.4 | 95.7 | 89.4 | 81.4 | 1 | S | 2304 | 2287 | 2616
15:12 | 84.9 | 90.2 | 88.9 | 83.9 | 78.0 | 2 | S | 2324 | 2384 | 2594
15:14 | 82.4 | 88.7 | 87.3 | 82.6 | 77.4 | 2 | O | 2359 | 2307 | 2590
15:16 | 80.9 | 87.0 | 86.0 | 82.0 | 77.0 | 2 | S | 2358 | 2294 | 2595
15:17 | 79.8 | 86.2 | 85.2 | 81.9 | 76.9 | 2 | S | 2345 | 2333 | 2597
15:22 | 73.7 | 83.4 | 82.6 | 79.4 | 75.8 | 2 | S | 2329 | 2331 | 2575
15:24 | 71.7 | 82.6 | 81.9 | 79.2 | 75.8 | 2 | O | 2401 | 2311 | 2575
15:43 | 64.2 | 72.2 | 71.8 | 70.4 | 68.9 | 3 | S | 2350 | 2288 | 2592
15:44 | 63.5 | 72.1 | 71.8 | 70.7 | 68.8 | 3 | S | 2402 | 2351 | 2597
15:48 | 63.2 | 70.4 | 70.2 | 69.0 | 67.8 | 3 | S | 2384 | 2306 | 2586
15:50 | 63.6 | 70.1 | 69.9 | 68.7 | 67.3 | 3 | S | 2350 | 2300 | 2599
15:55 | 60.5 | 69.2 | 69.0 | 67.5 | 66.5 | 3 | S | 2384 | 2323 | 2599
15:57 | 59.7 | 69.1 | 68.9 | 67.9 | 66.8 | 3 | S | 2395 | 2320 | 2594
16:02 | 55.1 | 67.8 | 67.5 | 66.9 | 65.2 | 3 | S | 2395 | 2342 | *
16:05 | 50.3 | 67.2 | 67.7 | 67.0 | 65.7 | 3 | S | 2408 | 2328 | *
16:09 | 52.8 | 64.9 | 66.0 | 66.5 | 65.8 | 3 | S | 2357 | 2372 | *
*PQI gauge is out of battery